## Sheet1
Hours | Maturity Index(Cummulative) C per hour | Ln(M) (MPa) | Avg Temp( C ) per Hour | Compressive Strength(Mpa)= a+b*lnM
1 | 42.845 | 3.7576 | 32.845 | -7.3092
2 | 85.7623 | 4.4516 | 32.9173 | -2.104
3 | 128.821 | 4.8584 | 33.0587 | 0.9471
4 | 171.7325 | 5.1459 | 32.9115 | 3.1035
5 | 214.7454 | 5.3695 | 33.0129 | 4.7806
6 | 257.812 | 5.5522 | 33.0666 | 6.1509
7 | 298.1123 | 5.6975 | 30.3003 | 7.2407 | a= -35.492611531158715
8 | 338.5235 | 5.8246 | 30.4112 | 8.194 | b= 7.5003623429727515
9 | 379.012 | 5.9376 | 30.4885 | 9.0415
10 | 419.3987 | 6.0388 | 30.3867 | 9.8006
11 | 459.8015 | 6.1308 | 30.4028 | 10.4906
12 | 500.2452 | 6.2151 | 30.4437 | 11.1229
13 | 540.6234 | 6.2927 | 30.3782 | 11.7049
14 | 581.012 | 6.3648 | 30.3886 | 12.2457
15 | 621.4456 | 6.432 | 30.4336 | 12.7497
16 | 661.8921 | 6.4951 | 30.4465 | 13.223
17 | 701.245 | 6.5529 | 29.3529 | 13.6565
18 | 740.4823 | 6.6073 | 29.2373 | 14.0645
19 | 779.7312 | 6.6589 | 29.2489 | 14.4516
20 | 818.9625 | 6.708 | 29.2313 | 14.8198
21 | 858.2103 | 6.7548 | 29.2478 | 15.1708
22 | 897.4521 | 6.7996 | 29.2418 | 15.5069
23 | 936.7014 | 6.8424 | 29.2493 | 15.8279
24 | 975.9456 | 6.8834 | 29.2442 | 16.1354
25 | 1016.0601 | 6.9237 | 30.1145 | 16.4376
26 | 1056.5289 | 6.9627 | 30.4688 | 16.7302
27 | 1097.3414 | 7.0006 | 30.8125 | 17.0144
28 | 1138.4872 | 7.0375 | 31.1458 | 17.2912
29 | 1179.9039 | 7.0732 | 31.4167 | 17.559
30 | 1221.5497 | 7.1079 | 31.6458 | 17.8192
31 | 1263.3726 | 7.1415 | 31.8229 | 18.0712
32 | 1305.2476 | 7.1741 | 31.875 | 18.3157
33 | 1347.0706 | 7.2057 | 31.823 | 18.5527
34 | 1388.7372 | 7.2362 | 31.6666 | 18.7815
35 | 1430.2581 | 7.2656 | 31.5209 | 19.002
36 | 1471.6539 | 7.2941 | 31.3958 | 19.2158
37 | 1512.9456 | 7.3218 | 31.2917 | 19.4235
38 | 1554.1018 | 7.3487 | 31.1562 | 19.6253
39 | 1595.0914 | 7.3747 | 30.9896 | 19.8203
40 | 1635.9351 | 7.4 | 30.8437 | 20.0101
41 | 1676.6331 | 7.4245 | 30.698 | 20.1938
42 | 1717.1747 | 7.4484 | 30.5416 | 20.3731
43 | 1757.5497 | 7.4717 | 30.375 | 20.5478
44 | 1797.7581 | 7.4943 | 30.2084 | 20.7174
45 | 1837.8414 | 7.5163 | 30.0833 | 20.8824
46 | 1877.8726 | 7.5379 | 30.0312 | 21.0444
47 | 1917.9559 | 7.559 | 30.0833 | 21.2026
48 | 1958.1642 | 7.5798 | 30.2083 | 21.3586
49 | 1998.5809 | 7.6002 | 30.4167 | 21.5116
50 | 2039.2996 | 7.6204 | 30.7187 | 21.6631
51 | 2080.3205 | 7.6403 | 31.0209 | 21.8124
52 | 2121.6121 | 7.6599 | 31.2916 | 21.9594
53 | 2163.133 | 7.6793 | 31.5209 | 22.1049
54 | 2204.7996 | 7.6984 | 31.6666 | 22.2482
55 | 2246.5496 | 7.7172 | 31.75 | 22.3892
56 | 2288.2996 | 7.7356 | 31.75 | 22.5272
57 | 2330.0496 | 7.7536 | 31.75 | 22.6622
58 | 2371.7475 | 7.7714 | 31.6979 | 22.7957
59 | 2413.435 | 7.7888 | 31.6875 | 22.9262
60 | 2455.1016 | 7.8059 | 31.6666 | 23.0545
61 | 2496.737 | 7.8227 | 31.6354 | 23.1805
62 | 2538.2786 | 7.8392 | 31.5416 | 23.3042
63 | 2579.6536 | 7.8554 | 31.375 | 23.4257
64 | 2620.862 | 7.8713 | 31.2084 | 23.545
65 | 2661.8516 | 7.8868 | 30.9896 | 23.6612
66 | 2702.6641 | 7.902 | 30.8125 | 23.7753
67 | 2743.3307 | 7.9169 | 30.6666 | 23.887
68 | 2783.8932 | 7.9316 | 30.5625 | 23.9973
69 | 2824.4245 | 7.9461 | 30.5313 | 24.106
70 | 2864.9766 | 7.9603 | 30.5521 | 24.2125
71 | 2905.6537 | 7.9744 | 30.6771 | 24.3183
72 | 2946.487 | 7.9884 | 30.8333 | 24.4233
73 | 2987.0704 | 8.002 | 30.5834 | 24.5253
74 | 3027.6329 | 8.0155 | 30.5625 | 24.6265
75 | 3068.4036 | 8.0289 | 30.7707 | 24.727
76 | 3109.4869 | 8.0422 | 31.0833 | 24.8268
77 | 3150.8619 | 8.0554 | 31.375 | 24.9258
78 | 3192.4556 | 8.0685 | 31.5937 | 25.0241
79 | 3234.1951 | 8.0815 | 31.7395 | 25.1216
80 | 3275.9659 | 8.0944 | 31.7708 | 25.2183
81 | 3317.6741 | 8.107 | 31.7082 | 25.3128
82 | 3359.2366 | 8.1195 | 31.5625 | 25.4066
83 | 3400.6221 | 8.1317 | 31.3855 | 25.4981
84 | 3441.5491 | 8.1437 | 30.927 | 25.5881
85 | 3481.9866 | 8.1554 | 30.4375 | 25.6758
86 | 3522.2886 | 8.1669 | 30.302 | 25.7621
87 | 3562.4554 | 8.1782 | 30.1668 | 25.8469
88 | 3602.4659 | 8.1894 | 30.0105 | 25.9309
89 | 3642.3826 | 8.2004 | 29.9167 | 26.0134
90 | 3682.2681 | 8.2113 | 29.8855 | 26.0951
91 | 3722.2264 | 8.2221 | 29.9583 | 26.1761
92 | 3762.2994 | 8.2328 | 30.073 | 26.2564
93 | 3802.5494 | 8.2434 | 30.25 | 26.3359
94 | 3843.0076 | 8.254 | 30.4582 | 26.4154
95 | 3883.6534 | 8.2645 | 30.6458 | 26.4941
96 | 3924.4346 | 8.275 | 30.7812 | 26.5729
97 | 3965.2576 | 8.2853 | 30.823 | 26.6501
98 | 4006.1014 | 8.2956 | 30.8438 | 26.7274
99 | 4046.9139 | 8.3057 | 30.8125 | 26.8031
100 | 4087.6639 | 8.3157 | 30.75 | 26.8782
101 | 4128.3201 | 8.3256 | 30.6562 | 26.9524
102 | 4168.8306 | 8.3354 | 30.5105 | 27.0259
103 | 4209.1951 | 8.345 | 30.3645 | 27.0979
104 | 4249.3826 | 8.3545 | 30.1875 | 27.1692
105 | 4289.3619 | 8.3639 | 29.9793 | 27.2397
106 | 4329.1849 | 8.3731 | 29.823 | 27.3087
107 | 4368.8724 | 8.3823 | 29.6875 | 27.3777
108 | 4408.4454 | 8.3913 | 29.573 | 27.4452
109 | 4447.9141 | 8.4002 | 29.4687 | 27.5119
110 | 4487.6016 | 8.4091 | 29.6875 | 27.5787
111 | 4527.5808 | 8.4179 | 29.9792 | 27.6447
112 | 4567.6851 | 8.4268 | 30.1043 | 27.7114
113 | 4607.8726 | 8.4355 | 30.1875 | 27.7767
114 | 4648.0601 | 8.4442 | 30.1875 | 27.8419
115 | 4688.1851 | 8.4528 | 30.125 | 27.9065
116 | 4728.1643 | 8.4613 | 29.9792 | 27.9702
117 | 4768.0498 | 8.4697 | 29.8855 | 28.0332
118 | 4807.8206 | 8.478 | 29.7708 | 28.0955
119 | 4847.4663 | 8.4862 | 29.6457 | 28.157
120
121
122
123